## Sheet1
t_(s) | Po_(psi) | Po_SI_(N/m^2) | P_0(3.5Mpa and 0.8) | Regression rate
0 | 0 | 0 | 0 | 0
0.01 | 97.3351 | 718314.4 | 0.7183144 | 2.686085
0.02 | 150.0281 | 1231882.0 | 1.231882 | 4.135455
0.03 | 169.7881 | 1434771.8 | 1.434772 | 4.671908
0.04 | 453.0081 | 4880479.6 | 4.88048 | 12.44051
0.05 | 505.7081 | 5564279.1 | 5.564279 | 13.81641
0.06 | 524.7381 | 5786831.7 | 5.786832 | 14.25676
0.07 | 538.6381 | 5937550.7 | 5.937551 | 14.55305
0.08 | 554.7381 | 6117872.6 | 6.117873 | 14.90556
0.09 | 569.0081 | 6272161.7 | 6.272162 | 15.20554
0.1 | 585.4781 | 6456184.4 | 6.456184 | 15.5614
0.11 | 595.7181 | 6553764.4 | 6.553764 | 15.74928
0.12 | 602.3081 | 6601374.3 | 6.601374 | 15.84074
0.13 | 611.8281 | 6689695.5 | 6.689696 | 16.01007
0.14 | 619.5081 | 6753236.3 | 6.753236 | 16.13161
0.15 | 624.9981 | 6787652.1 | 6.787652 | 16.19734
0.16 | 630.1181 | 6818052.2 | 6.818052 | 16.25535
0.17 | 636.3381 | 6864345.7 | 6.864346 | 16.34359
0.18 | 647.6881 | 6980608.9 | 6.980609 | 16.56467
0.19 | 668.5381 | 7225426.9 | 7.225427 | 17.02781
0.2 | 682.0781 | 7371641.8 | 7.371642 | 17.30292
0.21 | 686.8381 | 7399990.3 | 7.39999 | 17.35613
0.22 | 694.5181 | 7469026.0 | 7.469026 | 17.48555
0.23 | 702.9381 | 7549161.2 | 7.549161 | 17.63547
0.24 | 706.2281 | 7561748.0 | 7.561748 | 17.65899
0.25 | 710.6181 | 7590741.7 | 7.590742 | 17.71313
0.26 | 717.2081 | 7650668.2 | 7.650668 | 17.82492
0.27 | 717.9381 | 7634086.9 | 7.634087 | 17.79401
0.28 | 723.0681 | 7677876.2 | 7.677876 | 17.87561
0.29 | 725.2581 | 7684325.9 | 7.684326 | 17.88762
0.3 | 731.4781 | 7745935.9 | 7.745936 | 18.00227
0.31 | 731.4781 | 7726968.0 | 7.726968 | 17.96699
0.32 | 734.0381 | 7743778.1 | 7.743778 | 17.99825
0.33 | 735.8681 | 7752818.8 | 7.752819 | 18.01506
0.34 | 738.4281 | 7773353.0 | 7.773353 | 18.05322
0.35 | 739.5281 | 7776560.5 | 7.776561 | 18.05918
0.36 | 743.9181 | 7824930.1 | 7.82493 | 18.14899
0.37 | 746.4781 | 7851129.7 | 7.85113 | 18.19759
0.38 | 741.7281 | 7783274.2 | 7.783274 | 18.07165
0.39 | 738.0681 | 7731850.5 | 7.731851 | 17.97607
0.4 | 740.6281 | 7763866.8 | 7.763867 | 18.0356
0.41 | 736.2381 | 7706780.4 | 7.70678 | 17.92943
0.42 | 736.5981 | 7713782.4 | 7.713782 | 17.94246
0.43 | 737.6981 | 7732382.4 | 7.732382 | 17.97706
0.44 | 735.8681 | 7714512.7 | 7.714513 | 17.94382
0.45 | 734.7781 | 7708216.8 | 7.708217 | 17.9321
0.46 | 734.7781 | 7718111.8 | 7.718112 | 17.95051
0.47 | 730.3781 | 7672130.2 | 7.67213 | 17.86491
0.48 | 730.0181 | 7681005.3 | 7.681005 | 17.88144
0.49 | 727.0881 | 7657959.6 | 7.65796 | 17.83851
0.5 | 721.5981 | 7602958.3 | 7.602958 | 17.73594
0.51 | 721.9681 | 7626878.6 | 7.626879 | 17.78056
0.52 | 722.6981 | 7657594.5 | 7.657595 | 17.83783
0.53 | 717.5781 | 7612776.1 | 7.612776 | 17.75426
0.54 | 714.2781 | 7593723.5 | 7.593724 | 17.7187
0.55 | 709.5281 | 7557077.2 | 7.557077 | 17.65026
0.56 | 699.2781 | 7448689.4 | 7.448689 | 17.44745
0.57 | 692.6881 | 7390190.1 | 7.39019 | 17.33774
0.58 | 681.7181 | 7274499.5 | 7.2745 | 17.12027
0.59 | 676.9581 | 7242647.2 | 7.242647 | 17.06027
0.6 | 674.0281 | 7236705.9 | 7.236706 | 17.04907
0.61 | 667.4481 | 7183236.4 | 7.183236 | 16.94822
0.62 | 661.2181 | 7135586.5 | 7.135586 | 16.85822
0.63 | 652.8081 | 7059559.9 | 7.05956 | 16.71438
0.64 | 645.4881 | 6999083.6 | 6.999084 | 16.59973
0.65 | 640.3681 | 6969384.3 | 6.969384 | 16.54335
0.66 | 634.5081 | 6930744.7 | 6.930745 | 16.46994
0.67 | 627.1881 | 6873122.8 | 6.873123 | 16.3603
0.68 | 619.8781 | 6816386.7 | 6.816387 | 16.25217
0.69 | 610.3581 | 6729883.4 | 6.729883 | 16.08696
0.7 | 601.2081 | 6648789.9 | 6.64879 | 15.9317
0.71 | 591.6981 | 6562988.0 | 6.562988 | 15.76701
0.72 | 581.8181 | 6472197.7 | 6.472198 | 15.59227
0.73 | 573.3981 | 6401801.8 | 6.401802 | 15.45645
0.74 | 566.0781 | 6347033.8 | 6.347034 | 15.35058
0.75 | 559.1281 | 6297857.7 | 6.297858 | 15.25536
0.76 | 553.6381 | 6269766.9 | 6.269767 | 15.2009
0.77 | 547.0581 | 6226906.5 | 6.226907 | 15.11771
0.78 | 537.1781 | 6137340.4 | 6.13734 | 14.9435
0.79 | 523.9981 | 6000176.4 | 6.000176 | 14.67571
0.8 | 508.9981 | 5835909.7 | 5.83591 | 14.3534
0.81 | 495.0981 | 5686075.4 | 5.686075 | 14.05783
0.82 | 479.7281 | 5513831.9 | 5.513832 | 13.71611
0.83 | 471.6781 | 5445480.8 | 5.445481 | 13.57991
0.84 | 460.6981 | 5334341.3 | 5.334341 | 13.35773
0.85 | 448.2581 | 5201001.8 | 5.201002 | 13.08994
0.86 | 417.5181 | 4801823.3 | 4.801823 | 12.27985
0.87 | 349.8181 | 3882378.6 | 3.882379 | 10.35968
0.88 | 315.7881 | 3441570.3 | 3.44157 | 9.407481
0.89 | 286.1481 | 3063559.1 | 3.063559 | 8.571347
0.9 | 256.1481 | 2684470.9 | 2.684471 | 7.711787
0.91 | 228.6981 | 2343373.1 | 2.343373 | 6.917373
0.92 | 197.9681 | 1966967.6 | 1.966968 | 6.013202
0.93 | 170.5181 | 1639762.4 | 1.639762 | 5.198676
0.94 | 144.5381 | 1339077.3 | 1.339077 | 4.420919
0.95 | 118.5581 | 1048942.7 | 1.048943 | 3.636382
0.96 | 94.7741 | 795153.7 | 0.7951537 | 2.913593
0.97 | 72.4531 | 569729.8 | 0.5697298 | 2.231532
0.98 | 53.4251 | 389991.9 | 0.3899919 | 1.64783
0.99 | 38.7881 | 261711.2 | 0.2617112 | 1.197639
1 | 27.4441 | 169992.4 | 0.1699924 | 0.848031
1.01 | 19.7601 | 112824.2 | 0.1128242 | 0.6109277
1.02 | 15.3688 | 82448.02 | 0.08244802 | 0.4753486
1.03 | 13.1732 | 68023.89 | 0.06802389 | 0.4075653
1.03 | 0 | 0 | 0 | 0